## 混凝土受压区等效矩形应力图形系数
| C20 | C25 | C30 | C35 | C40 | C45 | C50 | C55 | C60 | C65 | C70 | C75 | C80
α1 | 1 | 1 | 1 | 1 | 1 | 1 | 1 | 0.99 | 0.98 | 0.97 | 0.96 | 0.95 | 0.94
β1 | 0.8 | 0.8 | 0.8 | 0.8 | 0.8 | 0.8 | 0.8 | 0.79 | 0.78 | 0.77 | 0.76 | 0.75 | 0.74

## 有屈服点钢筋的ξb值
| C20 | C25 | C30 | C35 | C40 | C45 | C50 | C55 | C60 | C65 | C70 | C75 | C80
HPB300 | 0.576 | 0.576 | 0.576 | 0.576 | 0.576 | 0.576 | 0.576 | 0.566 | 0.556 | 0.547 | 0.537 | 0.528 | 0.518
HRB400 | 0.518 | 0.518 | 0.518 | 0.518 | 0.518 | 0.518 | 0.518 | 0.508 | 0.499 | 0.49 | 0.481 | 0.472 | 0.463
HRBF400 | 0.518 | 0.518 | 0.518 | 0.518 | 0.518 | 0.518 | 0.518 | 0.508 | 0.499 | 0.49 | 0.481 | 0.472 | 0.463
RRB400 | 0.518 | 0.518 | 0.518 | 0.518 | 0.518 | 0.518 | 0.518 | 0.508 | 0.499 | 0.49 | 0.481 | 0.472 | 0.463
HRB500 | 0.482 | 0.482 | 0.482 | 0.482 | 0.482 | 0.482 | 0.482 | 0.482 | 0.473 | 0.464 | 0.455 | 0.447 | 0.438
HRBF500 | 0.482 | 0.482 | 0.482 | 0.482 | 0.482 | 0.482 | 0.482 | 0.482 | 0.473 | 0.464 | 0.455 | 0.447 | 0.438

## 普通钢筋强度设计值
| 抗拉强度设计值 | 抗压强度设计值
HPB300 | 270 | 270
HRB400 | 360 | 360
HRBF400 | 360 | 360
RRB400 | 360 | 360
HRB500 | 435 | 435
HRBF500 | 435 | 435

## 混凝土强度设计值
| C20 | C25 | C30 | C35 | C40 | C45 | C50 | C55 | C60 | C65 | C70 | C75 | C80
f_c | 9.6 | 11.9 | 14.3 | 16.7 | 19.1 | 21.1 | 23.1 | 25.3 | 27.5 | 29.7 | 31.8 | 33.8 | 35.9
f_t | 1.1 | 1.27 | 1.43 | 1.57 | 1.71 | 1.8 | 1.89 | 1.96 | 2.04 | 2.09 | 2.14 | 2.18 | 2.22

## 钢筋的公称直径、公称截面面积及理论重量
| 1 | 2 | 3 | 4 | 5 | 6 | 7 | 8 | 9 | 单根钢筋每米理论重量 | 对应预应力螺纹钢筋的数值
6 | 28.27433 | 56.54867 | 84.823 | 113.0973 | 141.3717 | 169.646 | 197.9203 | 226.1947 | 254.469 | 0.222 | 0
8 | 50.26548 | 100.531 | 150.7964 | 201.0619 | 251.3274 | 301.5929 | 351.8584 | 402.1239 | 452.3893 | 0.395 | 0
10 | 78.53982 | 157.0796 | 235.6194 | 314.1593 | 392.6991 | 471.2389 | 549.7787 | 628.3185 | 706.8583 | 0.617 | 0
12 | 113.0973 | 226.1947 | 339.292 | 452.3893 | 565.4867 | 678.584 | 791.6813 | 904.7787 | 1017.876 | 0.888 | 0
14 | 153.938 | 307.8761 | 461.8141 | 615.7522 | 769.6902 | 923.6282 | 1077.566 | 1231.504 | 1385.442 | 1.21 | 0
16 | 201.0619 | 402.1239 | 603.1858 | 804.2477 | 1005.31 | 1206.372 | 1407.434 | 1608.495 | 1809.557 | 1.58 | 0
18 | 254.469 | 508.938 | 763.407 | 1017.876 | 1272.345 | 1526.814 | 1781.283 | 2035.752 | 2290.221 | 2 | 2.11
20 | 314.1593 | 628.3185 | 942.4778 | 1256.637 | 1570.796 | 1884.956 | 2199.115 | 2513.274 | 2827.433 | 2.47 | 0
22 | 380.1327 | 760.2654 | 1140.398 | 1520.531 | 1900.664 | 2280.796 | 2660.929 | 3041.062 | 3421.194 | 2.98 | 0
25 | 490.8739 | 981.7477 | 1472.622 | 1963.495 | 2454.369 | 2945.243 | 3436.117 | 3926.991 | 4417.865 | 3.85 | 4.1
28 | 615.7522 | 1231.504 | 1847.256 | 2463.009 | 3078.761 | 3694.513 | 4310.265 | 4926.017 | 5541.769 | 4.83 | 0
32 | 804.2477 | 1608.495 | 2412.743 | 3216.991 | 4021.239 | 4825.486 | 5629.734 | 6433.982 | 7238.229 | 6.31 | 6.65
36 | 1017.876 | 2035.752 | 3053.628 | 4071.504 | 5089.38 | 6107.256 | 7125.132 | 8143.008 | 9160.884 | 7.99 | 0
40 | 1256.637 | 2513.274 | 3769.911 | 5026.548 | 6283.185 | 7539.822 | 8796.459 | 10053.1 | 11309.73 | 9.87 | 10.34
50 | 1963.495 | 3926.991 | 5890.486 | 7853.982 | 9817.477 | 11780.97 | 13744.47 | 15707.96 | 17671.46 | 15.42 | 16.28